## ErTeO2 glass no overlaps
Physical constants |  |  | Sellmeier Parameters |  | Present document was created as a reference for www-loms.cz evaluation software
c | 30000000000 | cm.s-1 | A | 1
π | 3.1416 | - | B1 | 2.6353
e | 1.5189e-11 | cm3/2.kg1/2*s-1 | C1 | 0.01608
m | 9.1094e-31 | kg | B2 | 0.32898
h | 6.6261e-30 | cm2.kg.s-1 | C2 | 0.07885
αF | 0.007298 | -
(3*c*h)/(8*π3*e2) | 10.4207 | - | Ground state J | 7.5
(64*pi4*e2)/(3*h) | 72354291279.2149 | -
Judd Ofelt parameters calculation | [11 empty] | Least squares method
Level | U2 | U4 | U6 | integrated cross-section (cm2 nm) | Peak wavelength (nm) | n (-) | Fexp (-) | Sexp (cm2) | Barycenter (cm-1) | Scalc (cm2)
4I15/2 | - | - | - | - | - | - | - | - | 109 | - |  | equation 1 |  | 1.0457 | JO2 | 0.59226 | JO4 | 0.21223 | JO6 | = | 9.3699e-20
4I13/2 | 0.019498 | 0.11734 | 1.4316 | 7e-19 | 1520 | 1.9986 | 3.4245e-06 | 3.8437e-20 | 6570 | 3.4888e-20 |  | equation 2 |  | 0.59226 | JO2 | 0.98405 | JO4 | 1.091 | JO6 | = | 8.4301e-20
4I11/2 | 0.028192 | 0.0003049 | 0.39526 | 9.41e-20 | 974 | 2.0099 | 1.1211e-06 | 7.9883e-21 | 10202 | 1.0894e-20 |  | equation 3 |  | 0.21223 | JO2 | 1.091 | JO4 | 5.7384 | JO6 | = | 1.5947e-19
4I9/2 | 0.11813 | 0 | 0.0099097 | 3.41e-20 | 801 | 2.0194 | 6.0072e-07 | 3.492e-21 | 12412 | 9.2644e-21
4F9/2 | 0 | 0.53539 | 0.46179 | 1.48e-19 | 655 | 2.0349 | 3.8991e-06 | 1.8296e-20 | 15237 | 1.8281e-20 |  | Base matrix |  |  |  | Inverted matrix
4S3/2 | 0 | 0 | 0.22114 | 1.95e-20 | 544 | 2.0579 | 7.4476e-07 | 2.8473e-21 | 18359 | 4.8848e-21 |  | 1.0457 | 0.59226 | 0.21223 |  | 1.5488 | -1.1006 | 0.15198
2H11/2 | 0.71255 | 0.41236 | 0.092467 | 4.21e-19 | 521 | 2.0652 | 1.753e-05 | 6.3802e-20 | 19110 | 6.2827e-20 |  | 0.59226 | 0.98405 | 1.091 |  | -1.1006 | 2.0698 | -0.35281
4F7/2 | 0 | 0.14688 | 0.62654 | 6.53e-20 | 489 | 2.0775 | 3.0866e-06 | 1.0435e-20 | 20448 | 1.6057e-20 |  | 0.21223 | 1.091 | 5.7384 |  | 0.15198 | -0.35281 | 0.23572
Note: In this calculation, each of the 7 bands is taken individually. Please visit www.loms.cz for more details. | [11 empty] | JO2 | 7.6571e-20 | cm2
[12 empty] | JO4 | 1.5092e-20 | cm2
[12 empty] | JO6 | 2.209e-20 | cm2
[12 empty] | JO4/JO6 | 0.68324
[12 empty] | RMS | 4.7714e-21
[12 empty] | number of used transitions | 7
Luminescence parameters calculation | [12 empty] | 1.3939e+21
Ground state | Excited state | Excited State J | Wavenumber (cm-1) | Wavelength (cm) | n (-) | U2 | U4 | U6 | L+gS operator | SED (cm2) | SMD (cm2) | AED (s-1) | AMD (s-1) | Asum (s-1) | Alevel (s-1) | Branching ratio (-) | τJOr (s)
4I15/2 | 4I13/2 | 6.5 | 6461 | 0.00015477 | 1.9983 | 0.019498 | 0.11734 | 1.4316 | 18.9173 | 3.4888e-20 | 1.6248e-42 | 387.8447 | 78.3349 | 466.1796 | 466.1796 | 1 | 0.0021451
1
4I15/2 | 4I11/2 | 5.5 | 10093 | 9.9079e-05 | 2.0092 | 0.028192 | 0.0003049 | 0.39526 | 0 | 1.0894e-20 | 0 | 549.4789 | 0 | 549.4789 | 633.6721 | 0.86713 | 0.0015781
4I13/2 | 4I11/2 | 5.5 | 3632 | 0.00027533 | 1.9933 | 0.033111 | 0.1708 | 1.0864 | 20.8246 | 2.911e-20 | 1.7886e-42 | 66.4555 | 17.7377 | 84.1932 |  | 0.13287 | 0.011877
1
4I15/2 | 4I9/2 | 4.5 | 12303 | 8.1281e-05 | 2.0186 | 0 | 0.17326 | 0.0099097 | 0 | 2.8338e-21 | 0 | 316.0099 | 0 | 316.0099 | 504.6833 | 0.62615 | 0.0019814
4I13/2 | 4I9/2 | 4.5 | 5842 | 0.00017117 | 1.997 | 0.0004201 | 0.010574 | 0.71616 | 0 | 1.6011e-20 | 0 | 183.7613 | 0 | 183.7613 |  | 0.36411 | 0.0053002
4I11/2 | 4I9/2 | 4.5 | 2210 | 0.00045249 | 1.9919 | 0.0030051 | 0.067397 | 0.12709 | 10.5158 | 4.0547e-21 | 9.0318e-43 | 2.4959 | 2.4163 | 4.9121 |  | 0.0097331 | 0.20358
1
4I15/2 | 4F9/2 | 4.5 | 15128 | 6.6103e-05 | 2.0341 | 0 | 0.53539 | 0.46179 | 0 | 1.8281e-20 | 0 | 3898.4649 | 0 | 3898.4649 | 4356.9611 | 0.89477 | 0.00022952
4I13/2 | 4F9/2 | 4.5 | 8667 | 0.00011538 | 2.0043 | 0.010105 | 0.15329 | 0.071389 | 0 | 4.6641e-21 | 0 | 177.1509 | 0 | 177.1509 |  | 0.040659 | 0.002181
4I11/2 | 4F9/2 | 4.5 | 5035 | 0.00019861 | 1.9954 | 0.070381 | 0.011142 | 1.2837 | 5.0077 | 3.3914e-20 | 4.3011e-43 | 248.4825 | 13.68 | 262.1625 |  | 0.060171 | 0.0035544
4I9/2 | 4F9/2 | 4.5 | 2825 | 0.00035398 | 1.9924 | 0.12787 | 0.0059402 | 0.028059 | 11.8027 | 1.0501e-20 | 1.0137e-42 | 13.5137 | 5.669 | 19.1828 |  | 0.0044028 | 0.05213
1
4I15/2 | 4S3/2 | 1.5 | 18250 | 5.4795e-05 | 2.0568 | 0 | 0 | 0.22114 | 0 | 4.8848e-21 | 0 | 4764.7985 | 0 | 4764.7985 | 6975.414 | 0.68308 | 0.00014336
4I13/2 | 4S3/2 | 1.5 | 11789 | 8.4825e-05 | 2.0162 | 0 | 0 | 0.34629 | 0 | 7.6493e-21 | 0 | 1868.1083 | 0 | 1868.1083 |  | 0.26781 | 0.00045236
4I11/2 | 4S3/2 | 1.5 | 8157 | 0.00012259 | 2.0027 | 0 | 0.004234 | 0.073883 | 0 | 1.6959e-21 | 0 | 133.8674 | 0 | 133.8674 |  | 0.019191 | 0.0029196
4I9/2 | 4S3/2 | 1.5 | 5947 | 0.00016815 | 1.9972 | 0 | 0.078806 | 0.25428 | 0 | 6.8062e-21 | 0 | 206.0882 | 0 | 206.0882 |  | 0.029545 | 0.004793
4F9/2 | 4S3/2 | 1.5 | 3122 | 0.00032031 | 1.9927 | 0 | 0.0003178 | 0.026367 | 0 | 5.8723e-22 | 0 | 2.5515 | 0 | 2.5515 |  | 0.00036579 | 0.39192
1
4I15/2 | 2H11/2 | 5.5 | 19001 | 5.2629e-05 | 2.0634 | 0.71255 | 0.41236 | 0.092467 | 0 | 6.2827e-20 | 0 | 23329.7593 | 0 | 23329.7593 | 24475.0213 | 0.95321 | 4.0858e-05
4I13/2 | 2H11/2 | 5.5 | 12540 | 7.9745e-05 | 2.0197 | 0.023057 | 0.061086 | 0.05275 | 3.7943 | 3.8526e-21 | 3.2589e-43 | 379.8977 | 138.3688 | 518.2665 |  | 0.021175 | 0.00087316
4I11/2 | 2H11/2 | 5.5 | 8908 | 0.00011226 | 2.0051 | 0.035703 | 0.13824 | 0.037052 | 1.3638 | 5.6387e-21 | 1.1713e-43 | 194.0525 | 17.4427 | 211.4952 |  | 0.0086413 | 0.0015949
4I9/2 | 2H11/2 | 5.5 | 6698 | 0.0001493 | 1.9989 | 0.20763 | 0.066124 | 0.28583 | 0.25515 | 2.321e-20 | 2.1914e-44 | 335.72 | 1.3744 | 337.0944 |  | 0.013773 | 0.0024067
4F9/2 | 2H11/2 | 5.5 | 3873 | 0.0002582 | 1.9936 | 0.36292 | 0.022358 | 0.0021816 | 0.29578 | 2.8174e-20 | 2.5404e-44 | 78.0354 | 0.30564 | 78.3411 |  | 0.0032009 | 0.012754
4S3/2 | 2H11/2 | 5.5 | 751 | 0.0013316 | 1.9911 | 0 | 0.19885 | 0.010121 | 0 | 3.2247e-21 | 0 | 0.064821 | 0 | 0.064821 |  | 2.6484e-06 | 15.4272
1
4I15/2 | 4F7/2 | 3.5 | 20339 | 4.9167e-05 | 2.0764 | 0 | 0.14688 | 0.62654 | 0 | 1.6057e-20 | 0 | 11228.3088 | 0 | 11228.3088 | 13394.3986 | 0.83828 | 7.4658e-05
4I13/2 | 4F7/2 | 3.5 | 13878 | 7.2056e-05 | 2.0267 | 0 | 0.33713 | 0.0001249 | 0 | 5.0909e-21 | 0 | 1033.7052 | 0 | 1033.7052 |  | 0.077174 | 0.00046166
4I11/2 | 4F7/2 | 3.5 | 10246 | 9.7599e-05 | 2.0098 | 0.003527 | 0.26481 | 0.15147 | 0 | 7.6125e-21 | 0 | 603.146 | 0 | 603.146 |  | 0.04503 | 0.00088309
4I9/2 | 4F7/2 | 3.5 | 8036 | 0.00012444 | 2.0024 | 0.016281 | 0.095317 | 0.42772 | 1.8747 | 1.2133e-20 | 1.6102e-43 | 457.5744 | 26.2992 | 483.8735 |  | 0.036125 | 0.0018895
4F9/2 | 4F7/2 | 3.5 | 5211 | 0.0001919 | 1.9957 | 0.012139 | 0.034199 | 0.015087 | 6.357 | 1.7789e-21 | 5.4599e-43 | 18.0713 | 24.0754 | 42.1467 |  | 0.0031466 | 0.022043
4S3/2 | 4F7/2 | 3.5 | 2089 | 0.0004787 | 1.9918 | 6.46e-05 | 0.0058133 | 0 | 0 | 9.2683e-23 | 0 | 0.060219 | 0 | 0.060219 |  | 4.4959e-06 | 0.31072
2H11/2 | 4F7/2 | 3.5 | 1338 | 0.00074738 | 1.9913 | 0.12286 | 0.015323 | 0.40179 | 0 | 1.8514e-20 | 0 | 3.1582 | 0 | 3.1582 |  | 0.00023578 | 0.31664

## ErTeO2 glass with overlap
Physical constants |  |  | Sellmeier Parameters |  | Present document was created as a reference for www-loms.cz evaluation software
c | 30000000000 | cm.s-1 | A | 1
π | 3.1416 | - | B1 | 2.6353
e | 1.5189e-11 | cm3/2.kg1/2*s-1 | C1 | 0.01608
m | 9.1094e-31 | kg | B2 | 0.32898
h | 6.6261e-30 | cm2.kg.s-1 | C2 | 0.07885
αF | 0.007298 | -
(3*c*h)/(8*π3*e2) | 10.4207 | - | Ground state J | 7.5
(64*pi4*e2)/(3*h) | 72354291279.2149 | -
Judd Ofelt parameters calculation | [11 empty] | Least squares method
Level | U2 | U4 | U6 | integrated cross-section (cm2 nm) | Peak wavelength (nm) | n (-) | Fexp (-) | Sexp (cm2) | Barycenter (cm-1) | Scalc (cm2)
4I15/2 | - | - | - | - | - | - | - | - | 109 | - |  | equation 1 |  | 1.0457 | JO2 | 0.59226 | JO4 | 0.52737 | JO6 | = | 9.76e-20
4I13/2 | 0.019498 | 0.11734 | 1.4316 | 7e-19 | 1520 | 1.9986 | 3.4245e-06 | 3.8437e-20 | 6570 | 3.5314e-20 |  | equation 2 |  | 0.59226 | JO2 | 0.98405 | JO4 | 1.2734 | JO6 | = | 8.6558e-20
4I11/2 | 0.028192 | 0.0003049 | 0.39526 | 9.41e-20 | 974 | 2.0099 | 1.1211e-06 | 7.9883e-21 | 10202 | 1.097e-20 |  | equation 3 |  | 0.52737 | JO2 | 1.2734 | JO4 | 5.8201 | JO6 | = | 1.8815e-19
4I9/2 | 0.11813 | 0 | 0.0099097 | 3.41e-20 | 801 | 2.0194 | 6.0072e-07 | 3.492e-21 | 12412 | 8.9423e-21
4F9/2 | 0 | 0.53539 | 0.46179 | 1.48e-19 | 655 | 2.0349 | 3.8991e-06 | 1.8296e-20 | 15237 | 1.8117e-20 |  | Base matrix |  |  |  | Inverted matrix
4S3/2 | 0.71255 | 0.41236 | 0.3136 | 4.405e-19 | 523 | 2.0645 | 1.8202e-05 | 6.6539e-20 | 18359 | 6.5603e-20 |  | 1.0457 | 0.59226 | 0.52737 |  | 1.4802 | -1.0006 | 0.084792
2H11/2 | 0.71255 | 0.41236 | 0.092467 | 4.21e-19 | 521 | 2.0652 | 1.753e-05 | 6.3802e-20 | 19110 | 6.0632e-20 |  | 0.59226 | 0.98405 | 1.2734 |  | -1.0006 | 2.0939 | -0.36745
4F7/2 | 0 | 0.14688 | 0.62654 | 6.53e-20 | 489 | 2.0775 | 3.0866e-06 | 1.0435e-20 | 20448 | 1.6205e-20 |  | 0.52737 | 1.2734 | 5.8201 |  | 0.084792 | -0.36745 | 0.24453
Note: 2H11/2 band (row 20) is added to 4S3/2 band (row 19). Row 20 is thus discarded for the calculation of JO parameters and row 19 represents the combined 2H11/2 + 4S3/2 energy level. This is just an illustrative example of calcualtion protocol with no real physical meaning of calulated JO parameters. Please visit www.loms.cz for more details. | [11 empty] | JO2 | 7.3812e-20 | cm2
[12 empty] | JO4 | 1.4451e-20 | cm2
[12 empty] | JO6 | 2.2477e-20 | cm2
[12 empty] | JO4/JO6 | 0.64294
[12 empty] | RMS | 4.8113e-21
[12 empty] | number of used transitions | 7
Luminescence parameters calculation
Ground state | Excited state | Excited State J | Wavenumber (cm-1) | Wavelength (cm) | n (-) | U2 | U4 | U6 | L+gS operator | SED (cm2) | SMD (cm2) | AED (s-1) | AMD (s-1) | Asum (s-1) | Alevel (s-1) | Branching ratio (-) | τJOr (s)
4I15/2 | 4I13/2 | 6.5 | 6461 | 0.00015477 | 1.9983 | 0.019498 | 0.11734 | 1.4316 | 18.9173 | 3.5314e-20 | 1.6248e-42 | 392.5813 | 78.3349 | 470.9162 | 470.9162 | 1 | 0.0021235
1
4I15/2 | 4I11/2 | 5.5 | 10093 | 9.9079e-05 | 2.0092 | 0.028192 | 0.0003049 | 0.39526 | 0 | 1.097e-20 | 0 | 553.2755 | 0 | 553.2755 | 637.9718 | 0.86724 | 0.0015675
4I13/2 | 4I11/2 | 5.5 | 3632 | 0.00027533 | 1.9933 | 0.033111 | 0.1708 | 1.0864 | 20.8246 | 2.9331e-20 | 1.7886e-42 | 66.9586 | 17.7377 | 84.6963 |  | 0.13276 | 0.011807
1
4I15/2 | 4I9/2 | 4.5 | 12303 | 8.1281e-05 | 2.0186 | 0 | 0.17326 | 0.0099097 | 0 | 2.7266e-21 | 0 | 304.0553 | 0 | 304.0553 | 495.823 | 0.61323 | 0.0020168
4I13/2 | 4I9/2 | 4.5 | 5842 | 0.00017117 | 1.997 | 0.0004201 | 0.010574 | 0.71616 | 0 | 1.6281e-20 | 0 | 186.8569 | 0 | 186.8569 |  | 0.37686 | 0.0052146
4I11/2 | 4I9/2 | 4.5 | 2210 | 0.00045249 | 1.9919 | 0.0030051 | 0.067397 | 0.12709 | 10.5158 | 4.0525e-21 | 9.0318e-43 | 2.4945 | 2.4163 | 4.9108 |  | 0.0099043 | 0.20363
1
4I15/2 | 4F9/2 | 4.5 | 15128 | 6.6103e-05 | 2.0341 | 0 | 0.53539 | 0.46179 | 0 | 1.8117e-20 | 0 | 3863.4722 | 0 | 3863.4722 | 4319.9561 | 0.89433 | 0.00023148
4I13/2 | 4F9/2 | 4.5 | 8667 | 0.00011538 | 2.0043 | 0.010105 | 0.15329 | 0.071389 | 0 | 4.5657e-21 | 0 | 173.4119 | 0 | 173.4119 |  | 0.040142 | 0.0021907
4I11/2 | 4F9/2 | 4.5 | 5035 | 0.00019861 | 1.9954 | 0.070381 | 0.011142 | 1.2837 | 5.0077 | 3.4211e-20 | 4.3011e-43 | 250.6542 | 13.68 | 264.3342 |  | 0.061189 | 0.0035327
4I9/2 | 4F9/2 | 4.5 | 2825 | 0.00035398 | 1.9924 | 0.12787 | 0.0059402 | 0.028059 | 11.8027 | 1.0155e-20 | 1.0137e-42 | 13.0688 | 5.669 | 18.7378 |  | 0.0043375 | 0.053368
1
4I15/2 | 4S3/2 | 1.5 | 18250 | 5.4795e-05 | 2.0568 | 0 | 0 | 0.22114 | 0 | 4.9705e-21 | 0 | 4848.4302 | 0 | 4848.4302 | 7095.381 | 0.68332 | 0.00014094
4I13/2 | 4S3/2 | 1.5 | 11789 | 8.4825e-05 | 2.0162 | 0 | 0 | 0.34629 | 0 | 7.7836e-21 | 0 | 1900.8974 | 0 | 1900.8974 |  | 0.26791 | 0.00044505
4I11/2 | 4S3/2 | 1.5 | 8157 | 0.00012259 | 2.0027 | 0 | 0.004234 | 0.073883 | 0 | 1.7219e-21 | 0 | 135.9144 | 0 | 135.9144 |  | 0.019155 | 0.0028897
4I9/2 | 4S3/2 | 1.5 | 5947 | 0.00016815 | 1.9972 | 0 | 0.078806 | 0.25428 | 0 | 6.8543e-21 | 0 | 207.544 | 0 | 207.544 |  | 0.029251 | 0.0047588
4F9/2 | 4S3/2 | 1.5 | 3122 | 0.00032031 | 1.9927 | 0 | 0.0003178 | 0.026367 | 0 | 5.9725e-22 | 0 | 2.5951 | 0 | 2.5951 |  | 0.00036574 | 0.38535
1
4I15/2 | 2H11/2 | 5.5 | 19001 | 5.2629e-05 | 2.0634 | 0.71255 | 0.41236 | 0.092467 | 0 | 6.0632e-20 | 0 | 22514.9125 | 0 | 22514.9125 | 23636.004 | 0.95257 | 4.2308e-05
4I13/2 | 2H11/2 | 5.5 | 12540 | 7.9745e-05 | 2.0197 | 0.023057 | 0.061086 | 0.05275 | 3.7943 | 3.7703e-21 | 3.2589e-43 | 371.781 | 138.3688 | 510.1498 |  | 0.021584 | 0.00089199
4I11/2 | 2H11/2 | 5.5 | 8908 | 0.00011226 | 2.0051 | 0.035703 | 0.13824 | 0.037052 | 1.3638 | 5.466e-21 | 1.1713e-43 | 188.1077 | 17.4427 | 205.5504 |  | 0.0086965 | 0.0016368
4I9/2 | 2H11/2 | 5.5 | 6698 | 0.0001493 | 1.9989 | 0.20763 | 0.066124 | 0.28583 | 0.25515 | 2.2706e-20 | 2.1914e-44 | 328.4241 | 1.3744 | 329.7986 |  | 0.013953 | 0.0024668
4F9/2 | 2H11/2 | 5.5 | 3873 | 0.0002582 | 1.9936 | 0.36292 | 0.022358 | 0.0021816 | 0.29578 | 2.716e-20 | 2.5404e-44 | 75.2248 | 0.30564 | 75.5304 |  | 0.0031956 | 0.013229
4S3/2 | 2H11/2 | 5.5 | 751 | 0.0013316 | 1.9911 | 0 | 0.19885 | 0.010121 | 0 | 3.1011e-21 | 0 | 0.062338 | 0 | 0.062338 |  | 2.6374e-06 | 16.0417
1
4I15/2 | 4F7/2 | 3.5 | 20339 | 4.9167e-05 | 2.0764 | 0 | 0.14688 | 0.62654 | 0 | 1.6205e-20 | 0 | 11332.3514 | 0 | 11332.3514 | 13446.7295 | 0.84276 | 7.4368e-05
4I13/2 | 4F7/2 | 3.5 | 13878 | 7.2056e-05 | 2.0267 | 0 | 0.33713 | 0.0001249 | 0 | 4.8749e-21 | 0 | 989.8415 | 0 | 989.8415 |  | 0.073612 | 0.00047295
4I11/2 | 4F7/2 | 3.5 | 10246 | 9.7599e-05 | 2.0098 | 0.003527 | 0.26481 | 0.15147 | 0 | 7.4917e-21 | 0 | 593.5809 | 0 | 593.5809 |  | 0.044143 | 0.00088926
4I9/2 | 4F7/2 | 3.5 | 8036 | 0.00012444 | 2.0024 | 0.016281 | 0.095317 | 0.42772 | 1.8747 | 1.2193e-20 | 1.6102e-43 | 459.8305 | 26.2992 | 486.1296 |  | 0.036152 | 0.0018834
4F9/2 | 4F7/2 | 3.5 | 5211 | 0.0001919 | 1.9957 | 0.012139 | 0.034199 | 0.015087 | 6.357 | 1.7293e-21 | 5.4599e-43 | 17.5678 | 24.0754 | 41.6432 |  | 0.0030969 | 0.022308
4S3/2 | 4F7/2 | 3.5 | 2089 | 0.0004787 | 1.9918 | 6.46e-05 | 0.0058133 | 0 | 0 | 8.8779e-23 | 0 | 0.057683 | 0 | 0.057683 |  | 4.2897e-06 | 0.31418
2H11/2 | 4F7/2 | 3.5 | 1338 | 0.00074738 | 1.9913 | 0.12286 | 0.015323 | 0.40179 | 0 | 1.8321e-20 | 0 | 3.1252 | 0 | 3.1252 |  | 0.00023242 | 0.31998